## Record Summary
PUR-NEW Historical Pre-result Recommendation — Reconstructed Record | Unnamed: 1 | Unnamed: 2
This workbook reconstructs the author-confirmed pre-result recommendation from available project records. It is not the contemporaneous timestamped freeze artifact.
Record identity
Recommendation ID | PURNEW_REC_R1 | Stable linkage key for this reconstructed recommendation and any later adjudication record.
Historical recommendation status | author-confirmed pre-result / frozen before target outcome | Chronology is confirmed by the research team; the current workbook was reconstructed later and is not itself timestamp proof.
Decision mode | performance_candidate | Performance candidate selected for human wet-lab testing.
Selected candidate | REC_CANDIDATE_R1 | Source-parts formulation listed on the Selected Candidate sheet.
Historical model | not recovered from contemporaneous artifact | The exact historical API model is not inferred from the present reconstruction.
Reconstruction workflow version | 1.2.0 | Current PUR-NEW workflow contract used to organize this reconstruction.

## Selected Candidate
Selected Candidate | Unnamed: 1 | Unnamed: 2 | Unnamed: 3
Exact formulation and process/measurement plan reconstructed from the author-confirmed pre-result recommendation; no validation outcome is included.
Formulation state
Component | Source parts | Normalized wt% of total formulation | Role / note
PPG2000 | 39.6 | 32.62% | 50/50 polyol core
PDP70 | 39.6 | 32.62% | 50/50 polyol core
AC1920 | 17 | 14% | Acrylic-like modifier; 17 source parts = 14.00 wt% of total formulation
TK100 | 5 | 4.119% | Minor tackifier-like modifier; 5 source parts = 4.12 wt% of total formulation
MDI | 20.19 | 16.63% | Isocyanate component
Process state and measurement plan
Variable | Frozen value | Unit | Interpretation
Hold temperature | 120 | C | Within local measured temperature support.
Hold time points | 15, 30, 45, 60 | min | Matched 15-60 min window is used for primary adjudication.
Independent repeats | 2 | runs | Both repeats are evaluated; failed/invalid runs are not silently dropped.
Reaction temperature |  |  | Unknown at freeze; must be recorded during execution, not imputed.
Reaction time |  |  | Unknown at freeze; must be recorded during execution, not imputed.
Mixing history |  |  | Unknown at freeze; must be recorded during execution, not imputed.
Sample age |  |  | Unknown at freeze; must be recorded during execution, not imputed.
NCO:OH after modifier addition |  |  | Not asserted until modifier OH/reactivity is verified.

## Design Basis
Design Basis | Unnamed: 1 | Unnamed: 2 | Unnamed: 3
Original E2 reactive-core anchor
Component | Source amount (g) | Normalized core fraction | Reason
PPG2000 | 119.71 | 0.3990466 | Original E2, 50/50 polyol centre
PDP70 | 119.71 | 0.3990466 | Original E2, 50/50 polyol centre
MDI | 60.57 | 0.2019067 | Original E2, NCO:OH label 1.80 for the original reactive core
Independent external analogue anchors (source-reported bases)
Axis | Anchor(s) | Evidence role | Claim boundary
Acrylic-like modifier | 15%; ~19–20%; 25% (source-reported basis) | Defines coarse acrylic-like analogue regions; the percentage basis is retained as reported by each source. | Analogue support only; do not equate source-reported percentages with exact total-formulation wt% without denominator matching.
Minor tackifier-like modifier | ~4.8–6.4%; guidance <10% (source-reported basis) | Supports a minor-resin direction/region; the percentage basis is retained as reported by each source. | Analogue support only; the selected 4.12 wt% total-formulation level is adjacent to, not asserted identical with, these source-reported regions.
Thermal-hold stability | Viscosity rise during hot holding | Makes hold drift an explicit objective rather than metadata. | External hold windows differ from the local 15-60 min test.
Modifier functionality | Low-OH vs higher-OH acrylic comparison | Supports reactivity/functionality as a plausible stability variable. | Does not prove a mechanism for AC1920/TK100.

## Candidate Ranking
Candidate Ranking | Unnamed: 1 | Unnamed: 2 | Unnamed: 3 | Unnamed: 4 | Unnamed: 5 | Unnamed: 6 | Unnamed: 7 | Unnamed: 8 | Unnamed: 9 | Unnamed: 10 | Unnamed: 11 | E2 core fractions
Reconstructed historical shortlist. Rank 1 is the author-confirmed recommendation; this workbook is not the contemporaneous timestamped freeze artifact. | [11 empty] | 0.3990466
0.3990466
Rank | Candidate ID | Acrylic wt% of total | Tackifier wt% of total | Total modifier wt% of total | Reactive core wt% of total | PPG2000 wt% | PDP70 wt% | MDI wt% | Role | Decision rationale |  | 0.2019067
1 | REC_CANDIDATE_R1 | 14% | 4.119% | 18.12% | 81.88% | 32.62% | 32.62% | 16.63% | Primary recommendation (17/5 source-parts modifiers) | Exact recipe uses AC1920 = 17 source parts and TK100 = 5 source parts, corresponding to 14.00 and 4.12 wt% of the total formulation. These levels are adjacent to independently documented modifier regions while preserving the 50/50 polyol core.
2 | ALT_A20_T0 | 20% | 0% | 20% | 80% | 31.92% | 31.92% | 16.15% | Alternative 1 | Repeated external PUR examples support an acrylic-modified region near 19-20%; simpler chemistry but does not test the minor-tackifier hypothesis.
3 | ALT_A15_T0 | 15% | 0% | 15% | 85% | 33.92% | 33.92% | 17.16% | Alternative 2 | 15% acrylic is independently supported by a peer-reviewed PUR study; lower formulation change but less direct coverage of the dual-modifier hypothesis.
4 | ALT_A20_T5 | 20% | 5% | 25% | 75% | 29.93% | 29.93% | 15.14% | Alternative 3 | Both axes are independently supported, but the higher combined modifier loading increases composition extrapolation and feasibility uncertainty.
5 | ALT_A25_T0 | 25% | 0% | 25% | 75% | 29.93% | 29.93% | 15.14% | Alternative 4 | Direct hot-hold stability evidence exists at 25% acrylic, but this is a larger departure from the original local formulation core.
6 | ALT_A15_T5 | 15% | 5% | 20% | 80% | 31.92% | 31.92% | 16.15% | Nearby evidence cell | Coarse evidence-grid analogue at 15/5 wt% of total; retained as a comparison point and not treated as the exact 17/5 source-parts recipe.
7 | CONTROL_E2 | 0% | 0% | 0% | 100% | 39.9% | 39.9% | 20.19% | Reactive-core control | Preserves the original centre formulation and does not directly address the resin-modification stability hypothesis.

## Evidence Snapshot
Local thermal-hold evidence | Unnamed: 1 | Unnamed: 2 | Unnamed: 3 | Unnamed: 4 | Unnamed: 5 | Unnamed: 6
Reference | 15 min | 60 min | 90 min | SI 15→60 | SI 15→90 | Interpretation
E1 | 708.7 | 776.1 | 828.1 | 0.09510371 | 0.1684775 | Lower-drift original reference
E5 | 2210 | 3349 | 4267 | 0.5153846 | 0.9307692 | High-drift original reference
E2 run-to-run variability at 120 C
Run 1 | Run 2 | Run 3 | Mean | Sample CV | Max/Min | Interpretation
1955 | 4017 | 6977 | 4316.333 | 0.5848357 | 3.568798 | Large nominal-run spread is treated as repeatability/process-history uncertainty rather than ignored noise.
Pre-result inference used by the Agent
Observed failure mode | Thermal-hold viscosity build-up is formulation dependent and can be large.
Robustness implication | Single-point viscosity targeting is insufficient; hold stability must be part of the decision.
Formulation implication | External evidence supports testing resin-modified PUR families rather than only micro-tuning the original reactive formulation.
Uncertainty implication | Unknown process history and large E2 run spread require duplicate validation and explicit uncertainty reporting.

## Action Trace
Action Trace | Unnamed: 1 | Unnamed: 2 | Unnamed: 3 | Unnamed: 4
Reconstructed evidence-use trace for the historical recommendation. It records decision logic without including the later validation outcome.
Step | Action | Target / query | Decision-relevant output | Used in final decision
1 | inspect_formulation | E2 | Confirmed the 50/50 PPG2000/PDP-70 design centre and original reactive-core composition. | Yes
2 | get_hold_stability | E1 | Computed SI_15→60 = 9.51% and SI_15→90 = 16.85%. | Yes
3 | get_hold_stability | E5 | Computed SI_15→60 = 51.54% and SI_15→90 = 93.08%. | Yes
4 | get_repeatability_risk | E2 | At 120 C, three nominal runs span 1955 to 6977; sample CV ≈58.5%, max/min ≈3.57x. | Yes
5 | query_external_priors | acrylic resin | Retrieved independent 15%, ~19-20%, and 25% acrylic-like anchors plus source limitations. | Yes
6 | query_external_priors | tackifier / hydrocarbon resin | Retrieved ~4.8-6.4% examples and <10% general guidance for a minor-resin axis. | Yes
7 | candidate_profile | REC_CANDIDATE_R1 | Verified a 50/50 polyol core with AC1920 = 17 parts (14.00 wt% total) and TK100 = 5 parts (4.12 wt% total). | Yes
8 | compare_candidate_to_priors | REC_CANDIDATE_R1 | Selected normalized levels are close to/adjacent to independently documented modifier regions. This is analogue support, not exact percentage-basis matching. | Yes
9 | audit_process_unknowns | REC_CANDIDATE_R1 | Reaction history and modifier-reactivity fields remain unresolved; no silent imputation allowed. | Yes
10 | stress_test_candidate | REC_CANDIDATE_R1 | Recommendation remains testable, but duplicate runs and explicit acceptance criteria are required. | Yes
11 | rank_candidate_support | Reconstructed shortlist | Primary recommendation is recorded ahead of acrylic-only and higher-loading alternatives on the reconstructed evidence/robustness rationale. | Yes

## Uncertainty
Uncertainty | Unnamed: 1 | Unnamed: 2 | Unnamed: 3 | Unnamed: 4
Uncertainty is decomposed by source. Unknown values remain unknown; no synthetic precision is introduced.
Dimension | Status | Quantitative value | Method / scale | Interpretation
Measurement | unknown |  | No instrument precision metadata | Formal measurement error is not available in the current source data.
Repeatability | estimated | 0.5848356762 | Sample CV at 120 C for E2 | Large local run spread is a system-level prior; it is not assumed to be the selected candidate's repeatability.
Process history | unknown |  | Missingness audit | Reaction temperature/time, mixing history and sample age are unresolved.
Extrapolation | estimated |  | Qualitative support audit | 120 C is within local support; the modifier-containing composition is outside the original E1-E5 chemistry.
Evidence coverage | estimated |  | Source coverage review | Several external analogues support the modifier family/regions, but percentage denominators, exact chemistry and hold windows are not identical to the local system.
Aggregation
Aggregate uncertainty penalty | Not numerically calibrated | No numerical value is fabricated because workflow weights are not calibrated.
Aggregation rule | Not numerically calibrated | No numerical value is fabricated because workflow weights are not calibrated.
Decision margin | Not numerically calibrated | No numerical value is fabricated because workflow weights are not calibrated.

## Constraints
Constraints | Unnamed: 1 | Unnamed: 2
Pass/unknown statuses are frozen with the recommendation. Unknown does not mean pass.
Constraint | Status | Detail
candidate_within_defined_pre_result_shortlist | pass | Selected candidate is explicitly listed in the frozen shortlist for this pre-registration record.
temperature_within_measured_support | pass | 120 C lies inside the measured 80-130 C local temperature range.
matched_hold_window_available | pass | 15-60 min is directly available for local E1 and E5 reference trajectories.
modifier_family_has_external_support | pass | Acrylic- and tackifier-modified reactive PUR families are documented in the external evidence register; exact percentage-basis equivalence is not assumed.
modifier_reactivity_verified | unknown | OH/reactivity of AC1920/TK100 is not verified in the current evidence package.
exact_nco_oh_after_modifier_addition | unknown | True NCO:OH must be recalculated if modifiers contribute NCO-reactive groups.
complete_process_history_available | unknown | Reaction temperature/time, mixing history and sample age are not fully specified.
held_out_result_used_in_decision | pass | The research team confirms that the historical Agent did not have the validation outcome at recommendation time. The current reconstructed workbook excludes that outcome but is not itself proof of chronology.

## Acceptance Criteria
Acceptance Criteria | Unnamed: 1 | Unnamed: 2
These criteria are documented as the pre-result decision criteria in the reconstructed historical record. The current workbook is not the contemporaneous timestamped freeze artifact.
Primary claim and criterion
Claim | The selected resin-modified formulation will exhibit lower 120 C hold viscosity drift than the best available original local reference over the same 15-60 min window.
Primary criterion | Primary support requires the mean absolute SI_15_to_60 across two independent repeats to be < 9.51% (the observed E1 15-60 min drift). As a repeat-level guardrail, neither repeat should exceed 15% absolute drift. A mean absolute SI <= 5% is designated strong support but is not required for primary support.
Measurement window | 120 C; viscosity measured at 15, 30, 45 and 60 min; two independent repeats.
Failure condition | Primary claim is not supported if mean absolute SI_15_to_60 is >= 9.51%, or if the sample becomes non-measurable / visibly loses processability within the planned 60 min hold window.
Metric definitions
Metric | Definition | Role
SI_15→60 | (eta_60 - eta_15) / eta_15 | Primary thermal-hold drift metric.
Mean absolute SI | Mean of ¦SI_15→60¦ across the two planned repeats | Used for primary support decision.
Strong-support threshold | Mean absolute SI <= 5% | Pre-specified descriptive tier; not required for primary support.
Reference threshold | E1 SI_15→60 = 9.51% | Primary support requires improvement versus the best available original local hold reference.
Measurement Criteria | Status | Downstream tolerance definition
Downstream Evaluation | Pending | Must use a three-state certification (Evaluable & Passed, Evaluable & Failed, Un-evaluable). Binary pass/fail is insufficient as it must first be proven that the downstream analysis is measurable at the required precision.

## Provenance Freeze
Provenance / Reconstruction Status | Unnamed: 1
Fields below distinguish the historical recommendation from the later reconstruction. Unsupported contemporaneous identifiers are explicitly marked as not recovered.
Record provenance
Recommendation ID | PURNEW_REC_R1
Current workbook status | retrospectively reconstructed; validation outcome excluded
Historical Run ID | not recovered from contemporaneous artifact
Historical model | not recovered from contemporaneous artifact
Reconstruction workflow version | 1.2.0
Historical prompt content hash | not recovered from contemporaneous artifact
Historical input payload hash | not recovered from contemporaneous artifact
Historical recommendation record hash | not recovered from contemporaneous artifact
Reconstruction source repository base commit | 5c3dddda12e80ccc75f03b4a48e880ea7e4fb5f7
Historical pre-result git commit | not recovered; do not infer from current Git history
Chronology boundary
The research team confirms that the Agent selected the validation formulation before the corresponding wet-lab outcome was known to the Agent. This workbook was reconstructed later and is not itself the contemporaneous freeze timestamp.
Historical API call timestamp | not recovered from contemporaneous artifact

## Freeze Checklist
Reconstruction / Freeze Checklist | Unnamed: 1 | Unnamed: 2
Check | Status | Evidence / note
Selected formulation written explicitly | Complete | Exact source parts and normalized composition are recorded.
Alternatives ordered | Complete | At least three alternatives are recorded in preference order.
Process state recorded | Complete with unknowns | Known hold conditions are fixed; unresolved reaction-history fields remain null/unknown.
Uncertainty decomposed | Complete | Measurement, repeatability, process-history, extrapolation and evidence coverage are separated.
Acceptance criterion documented as pre-result | Author-confirmed | Primary threshold is anchored to the pre-result E1 hold reference; the present workbook documents it retrospectively.
Held-out physical outcome excluded from reconstruction | Complete | No validation viscosity measurement is stored in this reconstructed recommendation workbook. This exclusion does not by itself prove historical timing.
Historical prompt/input identifiers recovered | Not recovered | No contemporaneous prompt/input hashes are claimed in this reconstruction.
Historical recommendation frozen before outcome | Author-confirmed | Chronology confirmed by the research team; the current workbook is not timestamp proof.
Post-result adjudication kept separate | Complete | Validation measurements remain outside this reconstructed recommendation record.
Contemporaneous timestamp / git commit recovered | Not recovered | No fabricated timestamp or historical git commit is claimed.

## Source Register
Source Register | Unnamed: 1 | Unnamed: 2 | Unnamed: 3 | Unnamed: 4
Sources reported as available to the historical pre-result scientific rationale. This workbook records them retrospectively; URLs are provided for reproducibility.
Source ID | Locator | Role | Evidence used | URL
LOCAL_FORMULATIONS | E1-E5 rows | Local design anchor | Original formulation amounts and E2 design-centre composition. | https://github.com/stloendays/PUR-NEW/blob/main/data/formulations.csv
LOCAL_HOLD | E1 and E5 | Local failure evidence | 120 C hold trajectories used to define thermal-hold drift as a design objective. | https://github.com/stloendays/PUR-NEW/blob/main/data/thermal_hold.csv
LOCAL_TEMP_SWEEP | E2 runs | Repeatability evidence | Three E2 120 C runs used to quantify nominal run spread. | https://github.com/stloendays/PUR-NEW/blob/main/data/temperature_sweeps.csv
PAT_US5932680A | Examples 1 and 4 | Minor tackifier axis | ~4.8–5.3% tackifying/hydrocarbon resin examples on the source-reported basis; used as coarse analogue support. | https://patents.google.com/patent/US5932680A/en
PAT_US20160215185A1 | Examples 1-4 | Acrylic axis | Repeated ~19–20% acrylic tackifying resin examples on the source-reported basis; used as coarse analogue support. | https://patents.google.com/patent/US20160215185A1/en
PAPER_CN_ADHESIVES_2025_34_09_54 | Abstract / formulation summary | Acrylic axis | 15% acrylic resin reported in the source; used as a coarse PUR formulation anchor without assuming denominator equivalence. | https://gxlj.cbpt.cnki.net/portal/journal/portal/client/paper/e77f0e8a3233d57ef7cd8bf2c89f3450
PAT_US6465104B1 | Examples 10-11, Table 3 | Stability/functionality | At equal 25% acrylic loading on the source-reported basis, lower-OH acrylic showed slower hot-hold viscosity increase than the higher-OH comparator. | https://patents.google.com/patent/US6465104B1/en
EP0293602A2 | Background / stability objective | Objective support | Reactive hot-melt art treats viscosity rise during prolonged hot holding as a formulation failure mode. | https://patents.google.com/patent/EP0293602A2